## 170
2017-08-24 17:14
Transfer scan Vd_start:-3 V Vd_stop:-3 V Vd_step:1 V
Gate Voltage (V) | Drain current(A) | Leakage current (A)
3 | -1.00988e-09 | 1.59235e-09
2.5 | -4.55358e-09 | 1.21782e-09
2 | -3.77213e-08 | 5.38814e-10
1.5 | -2.46116e-07 | -2.81572e-11
1 | -8.9545e-07 | -4.44496e-10
0.5 | -1.90967e-06 | -8.95441e-10
0 | -3.03334e-06 | -1.73185e-09
-0.5 | -3.98474e-06 | -2.99232e-09
-1 | -4.70929e-06 | -4.27358e-09
-1.5 | -5.26926e-06 | -4.98081e-09
-2 | -5.71443e-06 | -5.25538e-09
-2.5 | -6.07519e-06 | -4.67827e-09
-3 | -6.38079e-06 | -4.58293e-09
-2.5 | 0 | 0
-2 | 0 | 0
-1.5 | 0 | 0
-1 | 0 | 0
-0.5 | 0 | 0
0 | 0 | 0
0.5 | 0 | 0
1 | 0 | 0
1.5 | 0 | 0
2 | 0 | 0
2.5 | 0 | 0
3 | 0 | 0

## 160
2017-08-24 17:14
Transfer scan Vd_start:-3 V Vd_stop:-3 V Vd_step:1 V
Gate Voltage (V) | Drain current(A) | Leakage current (A)
3 | -2.38311e-10 | 8.58986e-10
2.5 | -1.63281e-10 | 3.18372e-10
2 | -1.40274e-10 | 1.78289e-10
1.5 | -1.62184e-10 | 8.21948e-11
1 | -1.8207e-08 | -2.12312e-11
0.5 | -4.24087e-07 | -4.27854e-10
0 | -1.46935e-06 | -7.95496e-10
-0.5 | -2.7428e-06 | -2.02023e-09
-1 | -3.82316e-06 | -3.19583e-09
-1.5 | -4.59487e-06 | -4.21212e-09
-2 | -5.12187e-06 | -4.9184e-09
-2.5 | -5.4839e-06 | -5.03528e-09
-3 | -5.74467e-06 | -5.30076e-09
-2.5 | 0 | 0
-2 | 0 | 0
-1.5 | 0 | 0
-1 | 0 | 0
-0.5 | 0 | 0
0 | 0 | 0
0.5 | 0 | 0
1 | 0 | 0
1.5 | 0 | 0
2 | 0 | 0
2.5 | 0 | 0
3 | 0 | 0

## 150
2017-08-24 17:14
Transfer scan Vd_start:-3 V Vd_stop:-3 V Vd_step:1 V
Gate Voltage (V) | Drain current(A) | Leakage current (A)
3 | -2.41375e-10 | 8.68154e-10
2.5 | -1.6278e-10 | 3.34561e-10
2 | -1.441e-10 | 1.91808e-10
1.5 | -1.63746e-10 | 9.6488e-11
1 | -1.2734e-08 | -1.15991e-11
0.5 | -3.44259e-07 | -3.7142e-10
0 | -1.31207e-06 | -1.30384e-09
-0.5 | -2.56037e-06 | -1.61638e-09
-1 | -3.64634e-06 | -2.66304e-09
-1.5 | -4.43526e-06 | -3.88906e-09
-2 | -4.97759e-06 | -4.68783e-09
-2.5 | -5.30944e-06 | -4.48184e-09
-3 | -5.58977e-06 | -5.01415e-09
-2.5 | 0 | 0
-2 | 0 | 0
-1.5 | 0 | 0
-1 | 0 | 0
-0.5 | 0 | 0
0 | 0 | 0
0.5 | 0 | 0
1 | 0 | 0
1.5 | 0 | 0
2 | 0 | 0
2.5 | 0 | 0
3 | 0 | 0

## 140
2017-08-24 17:14
Transfer scan Vd_start:-3 V Vd_stop:-3 V Vd_step:1 V
Gate Voltage (V) | Drain current(A) | Leakage current (A)
3 | -2.45547e-10 | 8.85773e-10
2.5 | -1.74391e-10 | 3.48353e-10
2 | -1.47843e-10 | 2.03049e-10
1.5 | -2.23017e-10 | 1.07265e-10
1 | -1.71994e-08 | -1.76311e-11
0.5 | -3.49234e-07 | -3.58665e-10
0 | -1.29452e-06 | -9.05061e-10
-0.5 | -2.51864e-06 | -1.48938e-09
-1 | -3.58993e-06 | -2.37e-09
-1.5 | -4.36669e-06 | -3.66652e-09
-2 | -4.8883e-06 | -4.60051e-09
-2.5 | -5.24958e-06 | -5.21867e-09
-3 | -5.52477e-06 | -5.34546e-09
-2.5 | 0 | 0
-2 | 0 | 0
-1.5 | 0 | 0
-1 | 0 | 0
-0.5 | 0 | 0
0 | 0 | 0
0.5 | 0 | 0
1 | 0 | 0
1.5 | 0 | 0
2 | 0 | 0
2.5 | 0 | 0
3 | 0 | 0

## 130
2017-08-24 17:14
Transfer scan Vd_start:-3 V Vd_stop:-3 V Vd_step:1 V
Gate Voltage (V) | Drain current(A) | Leakage current (A)
3 | -2.68006e-10 | 9.84597e-10
2.5 | -1.98042e-10 | 4.46439e-10
2 | -1.86551e-10 | 2.50137e-10
1.5 | -1.64161e-09 | 1.23239e-10
1 | -6.14808e-08 | -4.95672e-11
0.5 | -5.41823e-07 | -3.9556e-10
0 | -1.56731e-06 | -1.13325e-09
-0.5 | -2.76541e-06 | -1.54698e-09
-1 | -3.74619e-06 | -2.37852e-09
-1.5 | -4.44536e-06 | -3.65069e-09
-2 | -4.91778e-06 | -4.78352e-09
-2.5 | -5.2609e-06 | -5.36175e-09
-3 | -5.5219e-06 | -5.58946e-09
-2.5 | 0 | 0
-2 | 0 | 0
-1.5 | 0 | 0
-1 | 0 | 0
-0.5 | 0 | 0
0 | 0 | 0
0.5 | 0 | 0
1 | 0 | 0
1.5 | 0 | 0
2 | 0 | 0
2.5 | 0 | 0
3 | 0 | 0

## 120
2017-08-24 17:14
Transfer scan Vd_start:-3 V Vd_stop:-3 V Vd_step:1 V
Gate Voltage (V) | Drain current(A) | Leakage current (A)
3 | -2.93994e-10 | 1.08727e-09
2.5 | -2.58029e-10 | 5.77211e-10
2 | -1.26507e-09 | 3.07167e-10
1.5 | -2.54246e-08 | 1.21033e-10
1 | -2.93141e-07 | -1.41585e-10
0.5 | -1.07885e-06 | -3.75581e-10
0 | -2.23299e-06 | -1.06257e-09
-0.5 | -3.27749e-06 | -1.63696e-09
-1 | -4.07307e-06 | -2.45383e-09
-1.5 | -4.63401e-06 | -3.74439e-09
-2 | -5.02985e-06 | -4.90044e-09
-2.5 | -5.32716e-06 | -5.37635e-09
-3 | -5.57994e-06 | -5.04168e-09
-2.5 | 0 | 0
-2 | 0 | 0
-1.5 | 0 | 0
-1 | 0 | 0
-0.5 | 0 | 0
0 | 0 | 0
0.5 | 0 | 0
1 | 0 | 0
1.5 | 0 | 0
2 | 0 | 0
2.5 | 0 | 0
3 | 0 | 0

## 110
2017-08-24 17:14
Transfer scan Vd_start:-3 V Vd_stop:-3 V Vd_step:1 V
Gate Voltage (V) | Drain current(A) | Leakage current (A)
3 | -3.66938e-10 | 1.21025e-09
2.5 | -7.91466e-10 | 8.0508e-10
2 | -7.44067e-09 | 3.58891e-10
1.5 | -1.03605e-07 | 4.69685e-12
1 | -6.21551e-07 | 1.49488e-11
0.5 | -1.59209e-06 | -6.0643e-10
0 | -2.70626e-06 | -1.16349e-09
-0.5 | -3.62275e-06 | -1.87232e-09
-1 | -4.29832e-06 | -2.74146e-09
-1.5 | -4.77242e-06 | -4.02623e-09
-2 | -5.1302e-06 | -5.15827e-09
-2.5 | -5.41356e-06 | -5.2541e-09
-3 | -5.64361e-06 | -5.08806e-09
-2.5 | 0 | 0
-2 | 0 | 0
-1.5 | 0 | 0
-1 | 0 | 0
-0.5 | 0 | 0
0 | 0 | 0
0.5 | 0 | 0
1 | 0 | 0
1.5 | 0 | 0
2 | 0 | 0
2.5 | 0 | 0
3 | 0 | 0

## 100
2017-08-24 17:14
Transfer scan Vd_start:-3 V Vd_stop:-3 V Vd_step:1 V
Gate Voltage (V) | Drain current(A) | Leakage current (A)
3 | -2.95544e-10 | 1.07583e-09
2.5 | -2.70104e-10 | 5.63049e-10
2 | -2.12672e-09 | 2.73252e-10
1.5 | -4.90272e-08 | 8.30293e-11
1 | -4.39492e-07 | -1.63507e-10
0.5 | -1.36805e-06 | -4.9988e-10
0 | -2.51298e-06 | -1.12016e-09
-0.5 | -3.47663e-06 | -1.76538e-09
-1 | -4.1774e-06 | -2.50957e-09
-1.5 | -4.67196e-06 | -3.74322e-09
-2 | -5.0235e-06 | -4.96339e-09
-2.5 | -5.29551e-06 | -5.33993e-09
-3 | -5.52442e-06 | -5.2673e-09
-2.5 | 0 | 0
-2 | 0 | 0
-1.5 | 0 | 0
-1 | 0 | 0
-0.5 | 0 | 0
0 | 0 | 0
0.5 | 0 | 0
1 | 0 | 0
1.5 | 0 | 0
2 | 0 | 0
2.5 | 0 | 0
3 | 0 | 0

## 270
2017-08-24 17:15
Transfer scan Vd_start:-3 V Vd_stop:-3 V Vd_step:1 V
Gate Voltage (V) | Drain current(A) | Leakage current (A)
3 | -1.53911e-10 | 1.26275e-09
2.5 | -1.2058e-10 | 8.44944e-10
2 | -1.07872e-10 | 3.91865e-10
1.5 | -9.85622e-11 | 1.35279e-10
1 | -7.88689e-11 | 2.8944e-11
0.5 | -5.78761e-11 | -3.77631e-10
0 | -8.36134e-11 | -1.41648e-09
-0.5 | -5.0962e-11 | -2.89648e-09
-1 | -6.21438e-11 | -4.47391e-09
-1.5 | -1.64509e-10 | -6.10362e-09
-2 | -3.42262e-10 | -7.13323e-09
-2.5 | -7.17092e-10 | -7.2634e-09
-3 | -1.25244e-09 | -6.63531e-09
-2.5 | 0 | 0
-2 | 0 | 0
-1.5 | 0 | 0
-1 | 0 | 0
-0.5 | 0 | 0
0 | 0 | 0
0.5 | 0 | 0
1 | 0 | 0
1.5 | 0 | 0
2 | 0 | 0
2.5 | 0 | 0
3 | 0 | 0

## 260
2017-08-24 17:15
Transfer scan Vd_start:-3 V Vd_stop:-3 V Vd_step:1 V
Gate Voltage (V) | Drain current(A) | Leakage current (A)
3 | -1.55747e-10 | 8.97706e-10
2.5 | -1.23096e-10 | 3.28445e-10
2 | -1.01984e-10 | 1.80042e-10
1.5 | -7.56383e-11 | 7.16209e-11
1 | -7.61271e-11 | -3.58105e-11
0.5 | -7.10368e-11 | -1.42229e-10
0 | -4.54545e-11 | -1.34343e-09
-0.5 | -4.65035e-11 | -2.30072e-09
-1 | -6.5732e-11 | -3.71913e-09
-1.5 | -1.22762e-10 | -5.37593e-09
-2 | -2.34163e-10 | -6.80414e-09
-2.5 | -5.29242e-10 | -7.41036e-09
-3 | -1.08947e-09 | -7.12672e-09
-2.5 | 0 | 0
-2 | 0 | 0
-1.5 | 0 | 0
-1 | 0 | 0
-0.5 | 0 | 0
0 | 0 | 0
0.5 | 0 | 0
1 | 0 | 0
1.5 | 0 | 0
2 | 0 | 0
2.5 | 0 | 0
3 | 0 | 0

## 250
2017-08-24 17:15
Transfer scan Vd_start:-3 V Vd_stop:-3 V Vd_step:1 V
Gate Voltage (V) | Drain current(A) | Leakage current (A)
3 | -1.5651e-10 | 9.68087e-10
2.5 | -1.14048e-10 | 4.04978e-10
2 | -9.46045e-11 | 2.22492e-10
1.5 | -8.60095e-11 | 1.08171e-10
1 | -7.46369e-11 | -2.55227e-11
0.5 | -5.70536e-11 | -9.7549e-11
0 | -4.04358e-11 | -9.40132e-10
-0.5 | -8.16822e-11 | -2.11066e-09
-1 | -4.57048e-11 | -3.46996e-09
-1.5 | -9.69768e-11 | -5.09181e-09
-2 | -2.0951e-10 | -6.63054e-09
-2.5 | -5.39589e-10 | -7.35039e-09
-3 | -1.05326e-09 | -7.28296e-09
-2.5 | 0 | 0
-2 | 0 | 0
-1.5 | 0 | 0
-1 | 0 | 0
-0.5 | 0 | 0
0 | 0 | 0
0.5 | 0 | 0
1 | 0 | 0
1.5 | 0 | 0
2 | 0 | 0
2.5 | 0 | 0
3 | 0 | 0

## 240
2017-08-24 17:15
Transfer scan Vd_start:-3 V Vd_stop:-3 V Vd_step:1 V
Gate Voltage (V) | Drain current(A) | Leakage current (A)
3 | -1.48249e-10 | 9.42791e-10
2.5 | -1.11353e-10 | 3.87096e-10
2 | -9.41515e-11 | 2.1956e-10
1.5 | -8.36968e-11 | 1.09339e-10
1 | -7.40886e-11 | -2.68579e-11
0.5 | -6.82831e-11 | -9.99808e-11
0 | -4.21405e-11 | -9.79388e-10
-0.5 | -4.462e-11 | -2.05752e-09
-1 | -6.14405e-11 | -3.37873e-09
-1.5 | -1.06871e-10 | -5.05867e-09
-2 | -2.07567e-10 | -6.60342e-09
-2.5 | -4.44031e-10 | -7.45044e-09
-3 | -1.02245e-09 | -7.32501e-09
-2.5 | 0 | 0
-2 | 0 | 0
-1.5 | 0 | 0
-1 | 0 | 0
-0.5 | 0 | 0
0 | 0 | 0
0.5 | 0 | 0
1 | 0 | 0
1.5 | 0 | 0
2 | 0 | 0
2.5 | 0 | 0
3 | 0 | 0

## 230
2017-08-24 17:15
Transfer scan Vd_start:-3 V Vd_stop:-3 V Vd_step:1 V
Gate Voltage (V) | Drain current(A) | Leakage current (A)
3 | -1.51813e-10 | 1.16966e-09
2.5 | -1.24919e-10 | 6.86598e-10
2 | -1.13833e-10 | 3.35383e-10
1.5 | -8.6689e-11 | 1.74952e-10
1 | -7.54952e-11 | 4.27723e-11
0.5 | -5.22852e-11 | -1.61588e-10
0 | -4.23431e-11 | -1.32594e-09
-0.5 | -3.63827e-11 | -2.13009e-09
-1 | -5.88894e-11 | -3.49958e-09
-1.5 | -1.05727e-10 | -5.1723e-09
-2 | -2.26641e-10 | -6.72014e-09
-2.5 | -4.71091e-10 | -7.47395e-09
-3 | -1.03219e-09 | -7.36347e-09
-2.5 | 0 | 0
-2 | 0 | 0
-1.5 | 0 | 0
-1 | 0 | 0
-0.5 | 0 | 0
0 | 0 | 0
0.5 | 0 | 0
1 | 0 | 0
1.5 | 0 | 0
2 | 0 | 0
2.5 | 0 | 0
3 | 0 | 0

## 220
2017-08-24 17:15
Transfer scan Vd_start:-3 V Vd_stop:-3 V Vd_step:1 V
Gate Voltage (V) | Drain current(A) | Leakage current (A)
3 | -1.50955e-10 | 1.41106e-09
2.5 | -1.22511e-10 | 1.00698e-09
2 | -1.07217e-10 | 5.40614e-10
1.5 | -7.81178e-11 | 1.53863e-10
1 | -8.11696e-11 | 7.26223e-11
0.5 | -7.30515e-11 | -1.9908e-10
0 | -6.12736e-11 | -1.09614e-09
-0.5 | -3.84331e-11 | -2.43109e-09
-1 | -4.34876e-11 | -3.88815e-09
-1.5 | -1.13678e-10 | -5.61759e-09
-2 | -2.69425e-10 | -7.0557e-09
-2.5 | -6.42574e-10 | -7.50551e-09
-3 | -1.0906e-09 | -7.03375e-09
-2.5 | 0 | 0
-2 | 0 | 0
-1.5 | 0 | 0
-1 | 0 | 0
-0.5 | 0 | 0
0 | 0 | 0
0.5 | 0 | 0
1 | 0 | 0
1.5 | 0 | 0
2 | 0 | 0
2.5 | 0 | 0
3 | 0 | 0

## 210
2017-08-24 17:15
Transfer scan Vd_start:-3 V Vd_stop:-3 V Vd_step:1 V
Gate Voltage (V) | Drain current(A) | Leakage current (A)
3 | -1.42908e-10 | 1.56808e-09
2.5 | -1.17838e-10 | 1.19702e-09
2 | -1.1785e-10 | 7.11143e-10
1.5 | -8.3828e-11 | 1.15013e-10
1 | -6.56486e-11 | -6.68764e-11
0.5 | -5.64218e-11 | -4.29869e-10
0 | -7.18832e-11 | -1.43006e-09
-0.5 | -6.37174e-11 | -2.90406e-09
-1 | -6.42538e-11 | -4.45578e-09
-1.5 | -1.31106e-10 | -6.17081e-09
-2 | -2.94733e-10 | -7.18788e-09
-2.5 | -7.5475e-10 | -7.22157e-09
-3 | -1.21881e-09 | -6.54602e-09
-2.5 | 0 | 0
-2 | 0 | 0
-1.5 | 0 | 0
-1 | 0 | 0
-0.5 | 0 | 0
0 | 0 | 0
0.5 | 0 | 0
1 | 0 | 0
1.5 | 0 | 0
2 | 0 | 0
2.5 | 0 | 0
3 | 0 | 0

## 200
2017-08-24 17:15
Transfer scan Vd_start:-3 V Vd_stop:-3 V Vd_step:1 V
Gate Voltage (V) | Drain current(A) | Leakage current (A)
3 | -1.52278e-10 | 1.45212e-09
2.5 | -1.18291e-10 | 1.03272e-09
2 | -1.05429e-10 | 5.48065e-10
1.5 | -7.69138e-11 | 1.50287e-10
1 | -8.03709e-11 | 1.72973e-11
0.5 | -7.478e-11 | -2.23613e-10
0 | -6.07133e-11 | -1.18009e-09
-0.5 | -3.76582e-11 | -2.57924e-09
-1 | -4.87924e-11 | -4.12664e-09
-1.5 | -1.2219e-10 | -5.84642e-09
-2 | -2.53928e-10 | -7.0452e-09
-2.5 | -6.60956e-10 | -7.36002e-09
-3 | -1.14383e-09 | -6.76265e-09
-2.5 | 0 | 0
-2 | 0 | 0
-1.5 | 0 | 0
-1 | 0 | 0
-0.5 | 0 | 0
0 | 0 | 0
0.5 | 0 | 0
1 | 0 | 0
1.5 | 0 | 0
2 | 0 | 0
2.5 | 0 | 0
3 | 0 | 0

## 370
2017-08-24 17:15
Transfer scan Vd_start:-3 V Vd_stop:-3 V Vd_step:1 V
Gate Voltage (V) | Drain current(A) | Leakage current (A)
3 | -3.09038e-10 | 1.15894e-09
2.5 | -2.24006e-10 | 6.30152e-10
2 | -2.5413e-10 | 3.05867e-10
1.5 | -1.80663e-09 | 1.40619e-10
1 | -2.9736e-08 | -8.18014e-11
0.5 | -1.74159e-07 | -5.37276e-11
0 | -4.03708e-07 | -7.97665e-10
-0.5 | -5.7161e-07 | -2.15572e-09
-1 | -6.74994e-07 | -3.50658e-09
-1.5 | -7.56441e-07 | -4.35284e-09
-2 | -8.29924e-07 | -4.78472e-09
-2.5 | -8.9199e-07 | -4.65825e-09
-3 | -9.47833e-07 | -4.80267e-09
-2.5 | 0 | 0
-2 | 0 | 0
-1.5 | 0 | 0
-1 | 0 | 0
-0.5 | 0 | 0
0 | 0 | 0
0.5 | 0 | 0
1 | 0 | 0
1.5 | 0 | 0
2 | 0 | 0
2.5 | 0 | 0
3 | 0 | 0

## 360
2017-08-24 17:15
Transfer scan Vd_start:-3 V Vd_stop:-3 V Vd_step:1 V
Gate Voltage (V) | Drain current(A) | Leakage current (A)
3 | -2.35498e-10 | 8.07142e-10
2.5 | -1.6973e-10 | 2.70224e-10
2 | -1.48761e-10 | 1.41668e-10
1.5 | -1.23036e-10 | 4.03404e-11
1 | -1.02282e-10 | -2.2608e-10
0.5 | -8.30535e-09 | -1.33359e-10
0 | -1.71761e-07 | -7.80642e-10
-0.5 | -4.33996e-07 | -1.7526e-09
-1 | -6.00075e-07 | -3.07844e-09
-1.5 | -6.96997e-07 | -4.32273e-09
-2 | -7.70188e-07 | -4.95931e-09
-2.5 | -8.32711e-07 | -4.88611e-09
-3 | -8.89094e-07 | -4.62021e-09
-2.5 | 0 | 0
-2 | 0 | 0
-1.5 | 0 | 0
-1 | 0 | 0
-0.5 | 0 | 0
0 | 0 | 0
0.5 | 0 | 0
1 | 0 | 0
1.5 | 0 | 0
2 | 0 | 0
2.5 | 0 | 0
3 | 0 | 0

## 350
2017-08-24 17:16
Transfer scan Vd_start:-3 V Vd_stop:-3 V Vd_step:1 V
Gate Voltage (V) | Drain current(A) | Leakage current (A)
3 | -2.51687e-10 | 8.99482e-10
2.5 | -1.72889e-10 | 3.32701e-10
2 | -1.45829e-10 | 1.79744e-10
1.5 | -1.28949e-10 | 7.23243e-11
1 | -1.1034e-10 | -1.3907e-10
0.5 | -4.96873e-09 | -1.15108e-10
0 | -1.39973e-07 | -8.27575e-10
-0.5 | -3.991e-07 | -1.58206e-09
-1 | -5.75937e-07 | -2.81011e-09
-1.5 | -6.76075e-07 | -4.09406e-09
-2 | -7.50308e-07 | -4.85287e-09
-2.5 | -8.13151e-07 | -5.06947e-09
-3 | -8.68706e-07 | -4.82694e-09
-2.5 | 0 | 0
-2 | 0 | 0
-1.5 | 0 | 0
-1 | 0 | 0
-0.5 | 0 | 0
0 | 0 | 0
0.5 | 0 | 0
1 | 0 | 0
1.5 | 0 | 0
2 | 0 | 0
2.5 | 0 | 0
3 | 0 | 0

## 340
2017-08-24 17:16
Transfer scan Vd_start:-3 V Vd_stop:-3 V Vd_step:1 V
Gate Voltage (V) | Drain current(A) | Leakage current (A)
3 | -2.52342e-10 | 9.09841e-10
2.5 | -1.78826e-10 | 3.44062e-10
2 | -1.44804e-10 | 1.88935e-10
1.5 | -1.25301e-10 | 7.89166e-11
1 | -1.13058e-10 | -1.02878e-10
0.5 | -6.30116e-09 | -1.21236e-10
0 | -1.38985e-07 | -4.96054e-10
-0.5 | -3.93291e-07 | -1.52377e-09
-1 | -5.68478e-07 | -2.74789e-09
-1.5 | -6.6939e-07 | -4.04319e-09
-2 | -7.46415e-07 | -4.83525e-09
-2.5 | -8.11512e-07 | -4.82991e-09
-3 | -8.65918e-07 | -4.60104e-09
-2.5 | 0 | 0
-2 | 0 | 0
-1.5 | 0 | 0
-1 | 0 | 0
-0.5 | 0 | 0
0 | 0 | 0
0.5 | 0 | 0
1 | 0 | 0
1.5 | 0 | 0
2 | 0 | 0
2.5 | 0 | 0
3 | 0 | 0

## 330
2017-08-24 17:16
Transfer scan Vd_start:-3 V Vd_stop:-3 V Vd_step:1 V
Gate Voltage (V) | Drain current(A) | Leakage current (A)
3 | -2.49863e-10 | 9.17292e-10
2.5 | -1.7997e-10 | 3.60096e-10
2 | -1.59645e-10 | 1.96075e-10
1.5 | -1.436e-10 | 8.46982e-11
1 | -1.08626e-09 | -1.40893e-10
0.5 | -3.91045e-08 | -2.27869e-10
0 | -2.31877e-07 | -3.1532e-10
-0.5 | -4.62781e-07 | -1.6017e-09
-1 | -5.98163e-07 | -2.90054e-09
-1.5 | -6.87095e-07 | -4.16582e-09
-2 | -7.55138e-07 | -4.7949e-09
-2.5 | -8.1595e-07 | -4.82962e-09
-3 | -8.70124e-07 | -4.77543e-09
-2.5 | 0 | 0
-2 | 0 | 0
-1.5 | 0 | 0
-1 | 0 | 0
-0.5 | 0 | 0
0 | 0 | 0
0.5 | 0 | 0
1 | 0 | 0
1.5 | 0 | 0
2 | 0 | 0
2.5 | 0 | 0
3 | 0 | 0

## 320
2017-08-24 17:16
Transfer scan Vd_start:-3 V Vd_stop:-3 V Vd_step:1 V
Gate Voltage (V) | Drain current(A) | Leakage current (A)
3 | -2.85757e-10 | 1.14613e-09
2.5 | -2.05767e-10 | 6.08551e-10
2 | -2.86317e-10 | 3.03829e-10
1.5 | -2.85466e-09 | 1.34337e-10
1 | -4.34216e-08 | -1.69039e-10
0.5 | -2.05851e-07 | -2.43187e-11
0 | -4.18936e-07 | -5.87606e-10
-0.5 | -5.57183e-07 | -1.84916e-09
-1 | -6.48861e-07 | -3.22402e-09
-1.5 | -7.23449e-07 | -4.39402e-09
-2 | -7.88375e-07 | -4.77614e-09
-2.5 | -8.46052e-07 | -4.63717e-09
-3 | -8.98058e-07 | -4.56913e-09
-2.5 | 0 | 0
-2 | 0 | 0
-1.5 | 0 | 0
-1 | 0 | 0
-0.5 | 0 | 0
0 | 0 | 0
0.5 | 0 | 0
1 | 0 | 0
1.5 | 0 | 0
2 | 0 | 0
2.5 | 0 | 0
3 | 0 | 0

## 310
2017-08-24 17:16
Transfer scan Vd_start:-3 V Vd_stop:-3 V Vd_step:1 V
Gate Voltage (V) | Drain current(A) | Leakage current (A)
3 | -3.17657e-10 | 1.35341e-09
2.5 | -3.25406e-10 | 9.63175e-10
2 | -2.19986e-09 | 4.47118e-10
1.5 | -2.53633e-08 | 1.28543e-10
1 | -1.45013e-07 | -6.22749e-11
0.5 | -3.49743e-07 | -4.1008e-11
0 | -5.07466e-07 | -7.92861e-10
-0.5 | -6.08231e-07 | -2.19047e-09
-1 | -6.87019e-07 | -3.53119e-09
-1.5 | -7.58639e-07 | -4.43404e-09
-2 | -8.2332e-07 | -4.66661e-09
-2.5 | -8.78221e-07 | -4.53259e-09
-3 | -9.37221e-07 | -4.38989e-09
-2.5 | 0 | 0
-2 | 0 | 0
-1.5 | 0 | 0
-1 | 0 | 0
-0.5 | 0 | 0
0 | 0 | 0
0.5 | 0 | 0
1 | 0 | 0
1.5 | 0 | 0
2 | 0 | 0
2.5 | 0 | 0
3 | 0 | 0

## 300
2017-08-24 17:16
Transfer scan Vd_start:-3 V Vd_stop:-3 V Vd_step:1 V
Gate Voltage (V) | Drain current(A) | Leakage current (A)
3 | -2.6685e-10 | 1.05093e-09
2.5 | -2.0963e-10 | 4.82774e-10
2 | -7.41088e-10 | 2.47061e-10
1.5 | -1.08246e-08 | 7.92146e-11
1 | -1.0401e-07 | -2.17235e-10
0.5 | -3.12296e-07 | -8.51154e-11
0 | -4.87383e-07 | -6.66177e-10
-0.5 | -5.93247e-07 | -2.02469e-09
-1 | -6.72092e-07 | -3.40463e-09
-1.5 | -7.36621e-07 | -4.42121e-09
-2 | -7.9766e-07 | -4.61988e-09
-2.5 | -8.54052e-07 | -4.45579e-09
-3 | -9.02532e-07 | -4.329e-09
-2.5 | 0 | 0
-2 | 0 | 0
-1.5 | 0 | 0
-1 | 0 | 0
-0.5 | 0 | 0
0 | 0 | 0
0.5 | 0 | 0
1 | 0 | 0
1.5 | 0 | 0
2 | 0 | 0
2.5 | 0 | 0
3 | 0 | 0

## 470
2017-08-24 17:16
Transfer scan Vd_start:-3 V Vd_stop:-3 V Vd_step:1 V
Gate Voltage (V) | Drain current(A) | Leakage current (A)
3 | -6.50513e-10 | 9.7518e-10
2.5 | -6.32596e-10 | 3.90434e-10
2 | -7.84361e-10 | 2.11442e-10
1.5 | -2.7465e-09 | 7.63297e-11
1 | -2.28063e-08 | -1.81854e-10
0.5 | -9.38738e-08 | -8.8656e-11
0 | -1.65514e-07 | -3.57819e-10
-0.5 | -2.19478e-07 | -1.95299e-09
-1 | -2.62898e-07 | -3.62048e-09
-1.5 | -3.03443e-07 | -5.02591e-09
-2 | -3.42534e-07 | -5.83197e-09
-2.5 | -3.79188e-07 | -6.126e-09
-3 | -4.13319e-07 | -6.11962e-09
-2.5 | 0 | 0
-2 | 0 | 0
-1.5 | 0 | 0
-1 | 0 | 0
-0.5 | 0 | 0
0 | 0 | 0
0.5 | 0 | 0
1 | 0 | 0
1.5 | 0 | 0
2 | 0 | 0
2.5 | 0 | 0
3 | 0 | 0

## 460
2017-08-24 17:16
Transfer scan Vd_start:-3 V Vd_stop:-3 V Vd_step:1 V
Gate Voltage (V) | Drain current(A) | Leakage current (A)
3 | -6.14679e-10 | 6.7904e-10
2.5 | -5.61261e-10 | 1.94633e-10
2 | -5.23067e-10 | 1.04392e-10
1.5 | -4.50814e-10 | 3.78489e-11
1 | -4.74942e-10 | -6.81281e-11
0.5 | -2.96154e-09 | -1.04082e-10
0 | -6.81566e-08 | -4.07338e-10
-0.5 | -1.63347e-07 | -1.38382e-09
-1 | -2.22581e-07 | -3.1083e-09
-1.5 | -2.65309e-07 | -4.63722e-09
-2 | -3.03948e-07 | -5.65467e-09
-2.5 | -3.41069e-07 | -6.12965e-09
-3 | -3.76686e-07 | -6.12056e-09
-2.5 | 0 | 0
-2 | 0 | 0
-1.5 | 0 | 0
-1 | 0 | 0
-0.5 | 0 | 0
0 | 0 | 0
0.5 | 0 | 0
1 | 0 | 0
1.5 | 0 | 0
2 | 0 | 0
2.5 | 0 | 0
3 | 0 | 0

## 450
2017-08-24 17:16
Transfer scan Vd_start:-3 V Vd_stop:-3 V Vd_step:1 V
Gate Voltage (V) | Drain current(A) | Leakage current (A)
3 | -6.14166e-10 | 6.58381e-10
2.5 | -4.98438e-10 | 2.00331e-10
2 | -4.63653e-10 | 1.1586e-10
1.5 | -4.77934e-10 | 4.17709e-11
1 | -4.81629e-10 | -5.02706e-11
0.5 | -2.15796e-09 | -1.13869e-10
0 | -5.32812e-08 | -3.57533e-10
-0.5 | -1.50877e-07 | -1.24273e-09
-1 | -2.13798e-07 | -2.83141e-09
-1.5 | -2.58953e-07 | -4.39165e-09
-2 | -2.96851e-07 | -5.53644e-09
-2.5 | -3.34369e-07 | -6.08656e-09
-3 | -3.69457e-07 | -6.28389e-09
-2.5 | 0 | 0
-2 | 0 | 0
-1.5 | 0 | 0
-1 | 0 | 0
-0.5 | 0 | 0
0 | 0 | 0
0.5 | 0 | 0
1 | 0 | 0
1.5 | 0 | 0
2 | 0 | 0
2.5 | 0 | 0
3 | 0 | 0

## 440
2017-08-24 17:16
Transfer scan Vd_start:-3 V Vd_stop:-3 V Vd_step:1 V
Gate Voltage (V) | Drain current(A) | Leakage current (A)
3 | -6.24645e-10 | 7.24351e-10
2.5 | -5.08237e-10 | 2.36928e-10
2 | -4.79317e-10 | 1.40333e-10
1.5 | -4.50218e-10 | 6.69956e-11
1 | -4.91726e-10 | -2.30074e-11
0.5 | -2.48261e-09 | -1.2722e-10
0 | -5.24257e-08 | -3.32332e-10
-0.5 | -1.47395e-07 | -1.16509e-09
-1 | -2.10229e-07 | -2.71933e-09
-1.5 | -2.55184e-07 | -4.29233e-09
-2 | -2.94011e-07 | -5.48288e-09
-2.5 | -3.30517e-07 | -6.11178e-09
-3 | -3.65128e-07 | -6.32257e-09
-2.5 | 0 | 0
-2 | 0 | 0
-1.5 | 0 | 0
-1 | 0 | 0
-0.5 | 0 | 0
0 | 0 | 0
0.5 | 0 | 0
1 | 0 | 0
1.5 | 0 | 0
2 | 0 | 0
2.5 | 0 | 0
3 | 0 | 0

## 430
2017-08-24 17:16
Transfer scan Vd_start:-3 V Vd_stop:-3 V Vd_step:1 V
Gate Voltage (V) | Drain current(A) | Leakage current (A)
3 | -6.32226e-10 | 8.07464e-10
2.5 | -5.31745e-10 | 2.97666e-10
2 | -4.92167e-10 | 1.7966e-10
1.5 | -4.84252e-10 | 9.92298e-11
1 | -1.36408e-09 | -2.4581e-11
0.5 | -1.61982e-08 | -1.0637e-10
0 | -9.68555e-08 | -3.38972e-10
-0.5 | -1.7443e-07 | -1.11493e-09
-1 | -2.26914e-07 | -2.76393e-09
-1.5 | -2.68318e-07 | -4.30758e-09
-2 | -3.0533e-07 | -5.41203e-09
-2.5 | -3.41006e-07 | -6.04126e-09
-3 | -3.75832e-07 | -6.30152e-09
-2.5 | 0 | 0
-2 | 0 | 0
-1.5 | 0 | 0
-1 | 0 | 0
-0.5 | 0 | 0
0 | 0 | 0
0.5 | 0 | 0
1 | 0 | 0
1.5 | 0 | 0
2 | 0 | 0
2.5 | 0 | 0
3 | 0 | 0

## 420
2017-08-24 17:17
Transfer scan Vd_start:-3 V Vd_stop:-3 V Vd_step:1 V
Gate Voltage (V) | Drain current(A) | Leakage current (A)
3 | -6.38628e-10 | 8.72397e-10
2.5 | -5.99658e-10 | 3.37684e-10
2 | -9.17912e-10 | 1.99223e-10
1.5 | -4.50993e-09 | 8.37088e-11
1 | -3.32364e-08 | -1.75703e-10
0.5 | -1.03932e-07 | -5.60045e-11
0 | -1.71413e-07 | -3.9252e-10
-0.5 | -2.21453e-07 | -1.57372e-09
-1 | -2.61451e-07 | -3.02004e-09
-1.5 | -2.97975e-07 | -4.53811e-09
-2 | -3.32196e-07 | -5.56406e-09
-2.5 | -3.65688e-07 | -6.07362e-09
-3 | -3.98315e-07 | -6.35226e-09
-2.5 | 0 | 0
-2 | 0 | 0
-1.5 | 0 | 0
-1 | 0 | 0
-0.5 | 0 | 0
0 | 0 | 0
0.5 | 0 | 0
1 | 0 | 0
1.5 | 0 | 0
2 | 0 | 0
2.5 | 0 | 0
3 | 0 | 0

## 410
2017-08-24 17:17
Transfer scan Vd_start:-3 V Vd_stop:-3 V Vd_step:1 V
Gate Voltage (V) | Drain current(A) | Leakage current (A)
3 | -6.85036e-10 | 1.07491e-09
2.5 | -8.98516e-10 | 5.67746e-10
2 | -2.98218e-09 | 2.84457e-10
1.5 | -2.08452e-08 | 1.10924e-10
1 | -8.0865e-08 | -2.73752e-10
0.5 | -1.49356e-07 | 4.1008e-12
0 | -2.05258e-07 | -4.5687e-10
-0.5 | -2.49021e-07 | -1.72193e-09
-1 | -2.87902e-07 | -3.31396e-09
-1.5 | -3.24518e-07 | -4.70953e-09
-2 | -3.61652e-07 | -5.53334e-09
-2.5 | -3.95948e-07 | -6.08702e-09
-3 | -4.2973e-07 | -6.29607e-09
-2.5 | 0 | 0
-2 | 0 | 0
-1.5 | 0 | 0
-1 | 0 | 0
-0.5 | 0 | 0
0 | 0 | 0
0.5 | 0 | 0
1 | 0 | 0
1.5 | 0 | 0
2 | 0 | 0
2.5 | 0 | 0
3 | 0 | 0

## 400
2017-08-24 17:17
Transfer scan Vd_start:-3 V Vd_stop:-3 V Vd_step:1 V
Gate Voltage (V) | Drain current(A) | Leakage current (A)
3 | -6.41418e-10 | 9.29189e-10
2.5 | -6.41191e-10 | 3.68917e-10
2 | -1.16993e-09 | 2.09498e-10
1.5 | -8.19747e-09 | 7.84278e-11
1 | -5.38756e-08 | -1.76704e-10
0.5 | -1.30159e-07 | -4.09365e-11
0 | -1.92739e-07 | -4.11809e-10
-0.5 | -2.39206e-07 | -1.63116e-09
-1 | -2.78043e-07 | -3.18393e-09
-1.5 | -3.13876e-07 | -4.58844e-09
-2 | -3.47142e-07 | -5.4764e-09
-2.5 | -3.79735e-07 | -6.16311e-09
-3 | -4.09593e-07 | -6.35127e-09
-2.5 | 0 | 0
-2 | 0 | 0
-1.5 | 0 | 0
-1 | 0 | 0
-0.5 | 0 | 0
0 | 0 | 0
0.5 | 0 | 0
1 | 0 | 0
1.5 | 0 | 0
2 | 0 | 0
2.5 | 0 | 0
3 | 0 | 0